## Sheet1
Time | PBTI_Vov_0.5V_DG_-15C_Y | PBTI_Vov_0.5V_DG_25C_Y | PBTI_Vov_0.5V_DG_85C_Y | PBTI Vov_1.0V DG_-15C_Y | PBTIVov_1_0VDG25C_Y | PBTI Vov_1.0V DG 85C_Y | PBTIVov_1_7VDG_-15C_Y | PBTIVov_1_7VDG25C_Y | PBTI_Vov_1_7V_DG_85C_Y
0 | 0 | 0 | 0 | 0 | 0 | 0 | 0 | 0 | 0
1 | -0.002036334 | -0.004644261 | -0.03552393 | -0.003054501 | -0.006966392 | -0.053285891 | -0.01202 | -0.039332799 | -0.080096
4 | -0.003005559 | -0.009851102 | -0.0518512 | -0.004508339 | -0.014776653 | -0.077776804 | -0.01723615 | -0.057543444 | -0.120144
7 | -0.00391969 | -0.012126302 | -0.06285976 | -0.005879535 | -0.018189453 | -0.094289647 | -0.01993564 | -0.070021604 | -0.140168
10 | -0.004472385 | -0.01321686 | -0.06696045 | -0.006708577 | -0.019825291 | -0.100440671 | -0.02287281 | -0.076794408 | -0.15018
40 | -0.005668275 | -0.023687398 | -0.09859432 | -0.008502413 | -0.035531097 | -0.147891473 | -0.03136464 | -0.114405748 | -0.1892268
70 | -0.006713266 | -0.025114492 | -0.113817638 | -0.0100699 | -0.037671738 | -0.170726457 | -0.03456277 | -0.129902115 | -0.210252
100 | -0.008492421 | -0.02973067 | -0.1238131 | -0.01273863 | -0.044595998 | -0.185719594 | -0.03880198 | -0.142781136 | -0.22607096
400 | -0.01122178 | -0.046598374 | -0.1778127 | -0.01683267 | -0.069897561 | -0.266718979 | -0.06107425 | -0.209934837 | -0.310372
700 | -0.01430782 | -0.05175696 | -0.204037504 | -0.02146173 | -0.077635441 | -0.306056256 | -0.06798857 | -0.241583065 | -0.380456
1000 | -0.01557016 | -0.05703571 | -0.2230052 | -0.02335524 | -0.085553565 | -0.334507808 | -0.07400885 | -0.266884442 | -0.440528
Time | Vov=0.5V -15C | Vov=0.5V 25C | Vov=0.5V 85C | Vov=1V -15C | Vov=1V 25C | Vov=1V 85C | Vov=1.7 -15C | Vov=1.7V 25C | Vov=1.7V 85C
0 | 0 | 0 | 0 | 0 | 0 | 0 | 0 | 0 | 0
1 | 0.0001333333 | 0.0004 | 0.00035 | 4.590478e-05 | 0.0008 | 0.0007 | 5.324955e-05 | 0.0009 | 0.00105
4 | 0.0003333333 | 0.001 | 0.0045 | 0.0008 | 0.002 | 0.009 | 0.000928 | 0.004 | 0.0135
7 | 0.0006333333 | 0.0019 | 0.0065 | 0.0009 | 0.0031 | 0.013 | 0.001044 | 0.005 | 0.0195
10 | 0.0006666667 | 0.002 | 0.0085 | 0.001414226 | 0.0032 | 0.017 | 0.001640503 | 0.006 | 0.0255
40 | 0.001 | 0.003 | 0.01 | 0.002559062 | 0.0043 | 0.02 | 0.002968512 | 0.0065 | 0.032
70 | 0.001233333 | 0.0037 | 0.0115 | 0.003 | 0.0049 | 0.023 | 0.00348 | 0.0076 | 0.036
100 | 0.001333333 | 0.004 | 0.013 | 0.0032 | 0.0056 | 0.026 | 0.003712 | 0.008 | 0.038
400 | 0.0015 | 0.0045 | 0.0145 | 0.003475558 | 0.0062 | 0.029 | 0.004031647 | 0.0085 | 0.0435
700 | 0.001733333 | 0.0052 | 0.01475 | 0.003838011 | 0.007 | 0.0295 | 0.004452093 | 0.009 | 0.04425
1000 | 0.002 | 0.006 | 0.015 | 0.004522862 | 0.007222717 | 0.03 | 0.005246519 | 0.01 | 0.045
Time | Vov=0.5V | Vov=0.5V | Vov=0.5V | Vov=1V | Vov=1V | Vov=1V | Vov=1.7V | Vov=1.7V | Vov=1.7V
0 | 0 | 0 | 0 | 0 | 0 | 0 | 0 | 0 | 0
1 | -0.0005755396 | -0.003597122 | -0.01045426 | -0.0008 | -0.005 | -0.014531421 | -0.004 | -0.016372111 | -0.0758542312
4 | -0.001485678 | -0.005489439 | -0.01747153 | -0.002065092 | -0.00763032 | -0.024285422 | -0.007042109 | -0.032422126 | -0.10168054
7 | -0.001946856 | -0.008169591 | -0.01946361 | -0.0027061302 | -0.011355731 | -0.027054423 | -0.013122707 | -0.039999985 | -0.1205584661
10 | -0.002308884 | -0.008256134 | -0.02224057 | -0.0032093485 | -0.011476026 | -0.030914386 | -0.016139398 | -0.046013133 | -0.126279927
40 | -0.004049588 | -0.01348826 | -0.03013434 | -0.005628928 | -0.018748683 | -0.041886726 | -0.02522583 | -0.085289487 | -0.18143822
70 | -0.005076797 | -0.01669142 | -0.03368431 | -0.00705674724 | -0.02320107 | -0.046821193 | -0.0326295962 | -0.104093755 | -0.21528509
100 | -0.006021391 | -0.01875475 | -0.0387263 | -0.008369733 | -0.026069097 | -0.053829551 | -0.037170807 | -0.120580577 | -0.23614657
400 | -0.00947222 | -0.03067321 | -0.05301142 | -0.013166386 | -0.0426357597 | -0.073685871 | -0.061781995 | -0.192094603 | -0.3251385951
700 | -0.01194406 | -0.0398663 | -0.06378854 | -0.0166022408 | -0.05541415419 | -0.088666067 | -0.076902872 | -0.2402299 | -0.376336008
1000 | -0.0134142 | -0.04544076 | -0.07002265 | -0.0186457352 | -0.06316265 | -0.09733148 | -0.087066381 | -0.2674582 | -0.407408847