## Vth_dataset
[6 empty] | 1 | 1.7 |  | 25 | 85 |  |  |  |  | rec | t_st/t_rec | 50%
Device | t_st | t_rec | t_st/t_rec | duty cycle | (st+rec)_loops | Vov | temp | deltaVth |  |  |  | 64 | 64 | 4096 | 33088 | 3.022244e-05 | 1.511122e-05
BG | 0.0001 | 0.0001 | 1 | 0.5 | 100 | 1.7 | 25 | 0.4 |  |  |  | 128 | 128 | 16384 | 131712 | 7.592323e-06 | 3.796161e-06
BG | 0.0001 | 0.0002 | 0.5 | 0.5 | 100 | 1.7 | 25 | 0.3325013 |  |  |  | 256 | 256 | 65536 | 525568 | 1.902703e-06 | 9.513517e-07
BG | 0.0001 | 0.0004 | 0.25 | 0.5 | 100 | 1.7 | 25 | 0.3236106 |  |  |  | 512 | 512 | 262144 | 2099712 | 4.762558e-07 | 2.381279e-07
BG | 0.0001 | 0.0008 | 0.125 | 0.5 | 100 | 1.7 | 25 | 0.3234478
BG | 0.0001 | 0.0016 | 0.0625 | 0.5 | 100 | 1.7 | 25 | 0.3234478 |  | 2000 | 5분
BG | 0.0001 | 0.0032 | 0.03125 | 0.5 | 100 | 1.7 | 25 | 0.3234478 |  | 1G | ?
BG | 0.0001 | 0.0064 | 0.015625 | 0.5 | 100 | 1.7 | 25 | 0.3234478
BG | 0.0001 | 0.0128 | 0.0078125 | 0.5 | 100 | 1.7 | 25 | 0.3234478 |  | 1MHz | 10
BG | 0.0001 | 0.0256 | 0.00390625 | 0.5 | 100 | 1.7 | 25 | 0.3234478 |  | 1000s | 100
BG | 0.0001 | 0.0512 | 0.001953125 | 0.5 | 100 | 1.7 | 25 | 0.3234478
BG | 0.0001 | 0.1024 | 0.0009765625 | 0.5 | 100 | 1.7 | 25 | 0.3234478 |  | 1G
BG | 0.0001 | 0.2048 | 0.00048828125 | 0.5 | 100 | 1.7 | 25 | 0.3234478
BG | 0.0001 | 0.4096 | 0.000244140625 | 0.5 | 100 | 1.7 | 25 | 0.3234478 |  | delvto | Fit NN
BG | 0.0001 | 0.8192 | 0.0001220703125 | 0.5 | 100 | 1.7 | 25 | 0.3234478
BG | 0.0001 | 1.6384 | 6.103515625e-05 | 0.5 | 100 | 1.7 | 25 | 0.3234478 | t_st | 10%~90%
BG | 0.0001 | 3.2768 | 3.051758e-05 | 0.5 | 100 | 1.7 | 25 | 0.3234478 |  | 10 | 1;9
BG | 0.0001 | 6.5536 | 1.525879e-05 | 0.5 | 100 | 1.7 | 25 | 0.3234478 |  | 50 | 1;1
BG | 0.0001 | 13.1072 | 7.629395e-06 | 0.5 | 100 | 1.7 | 25 | 0.3234478 |  | 90 | 9;1
BG | 0.0001 | 0.0001 | 1 | 0.5 | 1000 | 1.7 | 25 | 0.55
BG | 0.0001 | 0.0002 | 0.5 | 0.5 | 1000 | 1.7 | 25 | 0.4571892 |  |  |  | duty cycle
BG | 0.0001 | 0.0004 | 0.25 | 0.5 | 1000 | 1.7 | 25 | 0.4449645
BG | 0.0001 | 0.0008 | 0.125 | 0.5 | 1000 | 1.7 | 25 | 0.4447407 |  | Data flip/turn off nonideality
BG | 0.0001 | 0.0016 | 0.0625 | 0.5 | 1000 | 1.7 | 25 | 0.4447407
BG | 0.0001 | 0.0032 | 0.03125 | 0.5 | 1000 | 1.7 | 25 | 0.4447407 |  | 100k | 1000s
BG | 0.0001 | 0.0064 | 0.015625 | 0.5 | 1000 | 1.7 | 25 | 0.4447407
BG | 0.0001 | 0.0128 | 0.0078125 | 0.5 | 1000 | 1.7 | 25 | 0.4447407
BG | 0.0001 | 0.0256 | 0.00390625 | 0.5 | 1000 | 1.7 | 25 | 0.4447407
BG | 0.0001 | 0.0512 | 0.001953125 | 0.5 | 1000 | 1.7 | 25 | 0.4447407
BG | 0.0001 | 0.1024 | 0.0009765625 | 0.5 | 1000 | 1.7 | 25 | 0.4447407
BG | 0.0001 | 0.2048 | 0.00048828125 | 0.5 | 1000 | 1.7 | 25 | 0.4447407
BG | 0.0001 | 0.4096 | 0.000244140625 | 0.5 | 1000 | 1.7 | 25 | 0.4447407
BG | 0.0001 | 0.8192 | 0.0001220703125 | 0.5 | 1000 | 1.7 | 25 | 0.4447407
BG | 0.0001 | 1.6384 | 6.103515625e-05 | 0.5 | 1000 | 1.7 | 25 | 0.4447407
BG | 0.0001 | 3.2768 | 3.051758e-05 | 0.5 | 1000 | 1.7 | 25 | 0.4447407
BG | 0.0001 | 6.5536 | 1.525879e-05 | 0.5 | 1000 | 1.7 | 25 | 0.4447407
BG | 0.0001 | 13.1072 | 7.629395e-06 | 0.5 | 100 | 1.7 | 25 | 0.4447407
BG | 0.0001 | 0.0001 | 1 | 0.5 | 100 | 1.7 | 85 | 0.6
BG | 0.0001 | 0.0002 | 0.5 | 0.5 | 100 | 1.7 | 85 | 0.4987519
BG | 0.0001 | 0.0004 | 0.25 | 0.5 | 100 | 1.7 | 85 | 0.4854159
BG | 0.0001 | 0.0008 | 0.125 | 0.5 | 100 | 1.7 | 85 | 0.4851717
BG | 0.0001 | 0.0016 | 0.0625 | 0.5 | 100 | 1.7 | 85 | 0.4851716
BG | 0.0001 | 0.0032 | 0.03125 | 0.5 | 100 | 1.7 | 85 | 0.4851716
BG | 0.0001 | 0.0064 | 0.015625 | 0.5 | 100 | 1.7 | 85 | 0.4851716
BG | 0.0001 | 0.0128 | 0.0078125 | 0.5 | 100 | 1.7 | 85 | 0.4851716
BG | 0.0001 | 0.0256 | 0.00390625 | 0.5 | 100 | 1.7 | 85 | 0.4851716
BG | 0.0001 | 0.0512 | 0.001953125 | 0.5 | 100 | 1.7 | 85 | 0.4851716
BG | 0.0001 | 0.1024 | 0.0009765625 | 0.5 | 100 | 1.7 | 85 | 0.4851716
BG | 0.0001 | 0.2048 | 0.00048828125 | 0.5 | 100 | 1.7 | 85 | 0.4851716
BG | 0.0001 | 0.4096 | 0.000244140625 | 0.5 | 100 | 1.7 | 85 | 0.4851716
BG | 0.0001 | 0.8192 | 0.0001220703125 | 0.5 | 100 | 1.7 | 85 | 0.4851716
BG | 0.0001 | 1.6384 | 6.103515625e-05 | 0.5 | 100 | 1.7 | 85 | 0.4851716
BG | 0.0001 | 3.2768 | 3.051758e-05 | 0.5 | 100 | 1.7 | 85 | 0.4851716
BG | 0.0001 | 6.5536 | 1.525879e-05 | 0.5 | 100 | 1.7 | 85 | 0.4851716
BG | 0.0001 | 13.1072 | 7.629395e-06 | 0.5 | 100 | 1.7 | 85 | 0.4851716
BG | 0.0001 | 0.0001 | 1 | 0.5 | 1000 | 1.7 | 85 | 0.68
BG | 0.0001 | 0.0002 | 0.5 | 0.5 | 1000 | 1.7 | 85 | 0.5652522
BG | 0.0001 | 0.0004 | 0.25 | 0.5 | 1000 | 1.7 | 85 | 0.550138
BG | 0.0001 | 0.0008 | 0.125 | 0.5 | 1000 | 1.7 | 85 | 0.5498613
BG | 0.0001 | 0.0016 | 0.0625 | 0.5 | 1000 | 1.7 | 85 | 0.5498612
BG | 0.0001 | 0.0032 | 0.03125 | 0.5 | 1000 | 1.7 | 85 | 0.5498612
BG | 0.0001 | 0.0064 | 0.015625 | 0.5 | 1000 | 1.7 | 85 | 0.5498612
BG | 0.0001 | 0.0128 | 0.0078125 | 0.5 | 1000 | 1.7 | 85 | 0.5498612
BG | 0.0001 | 0.0256 | 0.00390625 | 0.5 | 1000 | 1.7 | 85 | 0.5498612
BG | 0.0001 | 0.0512 | 0.001953125 | 0.5 | 1000 | 1.7 | 85 | 0.5498612
BG | 0.0001 | 0.1024 | 0.0009765625 | 0.5 | 1000 | 1.7 | 85 | 0.5498612
BG | 0.0001 | 0.2048 | 0.00048828125 | 0.5 | 1000 | 1.7 | 85 | 0.5498612
BG | 0.0001 | 0.4096 | 0.000244140625 | 0.5 | 1000 | 1.7 | 85 | 0.5498612
BG | 0.0001 | 0.8192 | 0.0001220703125 | 0.5 | 1000 | 1.7 | 85 | 0.5498612
BG | 0.0001 | 1.6384 | 6.103515625e-05 | 0.5 | 1000 | 1.7 | 85 | 0.5498612
BG | 0.0001 | 3.2768 | 3.051758e-05 | 0.5 | 1000 | 1.7 | 85 | 0.5498612
BG | 0.0001 | 6.5536 | 1.525879e-05 | 0.5 | 1000 | 1.7 | 85 | 0.5498612
BG | 0.0001 | 13.1072 | 7.629395e-06 | 0.5 | 100 | 1.7 | 85 | 0.5498612

## Si
[5 empty] | 300, 330, 360 |  | 25 | 55 | 85
Controlled | Manipulated |  |  | 1,4,7,10,50,100 | 25, 85 | 1,1.7 | Vth0 = 0.597V |  | Vth0=0.578V
Device | freq | t_st/t_rec | duty cycle | t_stress [s] | temp [K] | Vov [V] | deltaVth [V]
Si | 10 | 1 | 0.5 | 1 | 300 | 1.7 | 8.545538e-05
|  |  |  | 4 | 300 | 1.7 | 9.298623e-05
|  |  |  | 7 | 300 | 1.7 | 9.614717e-05
|  |  |  | 10 | 300 | 1.7 | 9.80429e-05
|  |  |  | 40 | 300 | 1.7 | 0.0001057987
|  |  |  | 70 | 300 | 1.7 | 0.0001089292
|  |  |  | 100 | 300 | 1.7 | 0.0001108924
|  |  |  | 400 | 300 | 1.7 | 0.0001181519
|  |  |  | 700 | 300 | 1.7 | 0.0001208644
|  |  |  | 1000 | 300 | 1.7 | 0.0001225873
|  |  |  | 1 | 300 | 1
|  |  |  | 4 | 300 | 1
|  |  |  | 7 | 300 | 1
|  |  |  | 10 | 300 | 1
|  |  |  | 40 | 300 | 1
|  |  |  | 70 | 300 | 1
|  |  |  | 100 | 300 | 1
|  |  |  | 400 | 300 | 1
|  |  |  | 700 | 300 | 1
|  |  |  | 1000 | 300 | 1
|  |  |  | 1 | 330 | 1.7 | 0.0001034681
|  |  |  | 4 | 330 | 1.7 | 0.0001140186
|  |  |  | 7 | 330 | 1.7 | 0.0001185644
|  |  |  | 10 | 330 | 1.7 | 0.0001213401
|  |  |  | 40 | 330 | 1.7 | 0.0001330224
|  |  |  | 70 | 330 | 1.7 | 0.0001379124
|  |  |  | 100 | 330 | 1.7 | 0.0001410368
|  |  |  | 400 | 330 | 1.7 | 0.0001531903
|  |  |  | 700 | 330 | 1.7 | 0.0001580501
|  |  |  | 1000 | 330 | 1.7
|  |  |  | 1 | 330 | 1
|  |  |  | 4 | 330 | 1
|  |  |  | 7 | 330 | 1
|  |  |  | 10 | 330 | 1
|  |  |  | 40 | 330 | 1
|  |  |  | 70 | 330 | 1
|  |  |  | 100 | 330 | 1
|  |  |  | 400 | 330 | 1
|  |  |  | 700 | 330 | 1
|  |  |  | 1000 | 330 | 1
|  |  |  | 1 | 360 | 1.7 | 0.0001236934
|  |  |  | 4 | 360 | 1.7 | 0.0001379569
|  |  |  | 7 | 360 | 1.7 | 0.0001442342
|  |  |  | 10 | 360 | 1.7 | 0.000148091
|  |  |  | 40 | 360 | 1.7 | 0.0001645157
|  |  |  | 70 | 360 | 1.7 | 0.0001714593
|  |  |  | 100 | 360 | 1.7 | 0.0001759409
|  |  |  | 400 | 360 | 1.7 | 0.0001937506
|  |  |  | 700 | 360 | 1.7 | 0.0002010961
|  |  |  | 1000 | 360 | 1.7
|  |  |  | 1 | 360 | 1 | 1.758167e-06
|  |  |  | 4 | 360 | 1 | 1.751364e-06
|  |  |  | 7 | 360 | 1 | 1.750411e-06
|  |  |  | 10 | 360 | 1 | 1.750031e-06
|  |  |  | 40 | 360 | 1 | 1.749368e-06
|  |  |  | 70 | 360 | 1 | 1.749274e-06
|  |  |  | 100 | 360 | 1 | 1.749236e-06
|  |  |  | 400 | 360 | 1 | 1.74917e-06
|  |  |  | 700 | 360 | 1
|  |  |  | 1000 | 360 | 1
| f [Hz] | 1s dVth
f=10vs100vs1000 | 10 | 8.545538e-05
| 100 | 7.558486e-05
| 1000 | 6.671491e-05

## IWO
[5 empty] | 300, 330, 360 |  | 25 | 55 | 85
Controlled | Manipulated |  |  | 1,4,7,10,50,100 | 25, 85 | 1,1.7 | Vth0 = 0.679V | Vth0=0.640V | Vth0=0.601V
Device | freq | t_st/t_rec | duty cycle | t_stress [s] | temp [K] | Vov [V] | deltaVth [V]
IWO | 10 | 1 | 0.5 | 1 | 300 | 1.7 | 0.006136771
|  |  |  | 4 | 300 | 1.7 | 0.008360268
|  |  |  | 7 | 300 | 1.7 | 0.009373929
|  |  |  | 10 | 300 | 1.7 | 0.0100161
|  |  |  | 40 | 300 | 1.7 | 0.01279359
|  |  |  | 70 | 300 | 1.7 | 0.01399969
|  |  |  | 100 | 300 | 1.7 | 0.01479089
|  |  |  | 400 | 300 | 1.7 | 0.01800496
|  |  |  | 700 | 300 | 1.7 | 0.0193501
|  |  |  | 1000 | 300 | 1.7
|  |  |  | 1 | 330 | 1.7 | 0.007928996
|  |  |  | 4 | 330 | 1.7 | 0.0106518
|  |  |  | 7 | 330 | 1.7 | 0.01186327
|  |  |  | 10 | 330 | 1.7 | 0.01263079
|  |  |  | 40 | 330 | 1.7 | 0.01587101
|  |  |  | 70 | 330 | 1.7 | 0.01724442
|  |  |  | 100 | 330 | 1.7 | 0.01813702
|  |  |  | 400 | 330 | 1.7 | 0.02167537
|  |  |  | 700 | 330 | 1.7
|  |  |  | 1000 | 330 | 1.7
|  |  |  | 1 | 360 | 1.7 | 0.009923725
|  |  |  | 4 | 360 | 1.7 | 0.01311751
|  |  |  | 7 | 360 | 1.7 | 0.01450205
|  |  |  | 10 | 360 | 1.7 | 0.01537806
|  |  |  | 40 | 360 | 1.7 | 0.01898129
|  |  |  | 70 | 360 | 1.7 | 0.02047152
|  |  |  | 100 | 360 | 1.7 | 0.02142934
|  |  |  | 400 | 360 | 1.7 | 0.02513192
|  |  |  | 700 | 360 | 1.7 | 0.02660211
|  |  |  | 1000 | 360 | 1.7 | 0.02752889
|  |  |  | 1 | 300 | 1
|  |  |  | 4 | 300 | 1
|  |  |  | 7 | 300 | 1
|  |  |  | 10 | 300 | 1
|  |  |  | 40 | 300 | 1
|  |  |  | 70 | 300 | 1
|  |  |  | 100 | 300 | 1
|  |  |  | 400 | 300 | 1
|  |  |  | 700 | 300 | 1
|  |  |  | 1000 | 300 | 1
|  |  |  | 1 | 300 | 1
|  |  |  | 4 | 300 | 1
|  |  |  | 7 | 300 | 1
|  |  |  | 10 | 300 | 1
|  |  |  | 40 | 330 | 1
|  |  |  | 70 | 330 | 1
|  |  |  | 100 | 330 | 1
|  |  |  | 400 | 330 | 1
|  |  |  | 700 | 330 | 1
|  |  |  | 1000 | 330 | 1
|  |  |  | 1 | 360 | 1
|  |  |  | 4 | 360 | 1
|  |  |  | 7 | 360 | 1
|  |  |  | 10 | 360 | 1
|  |  |  | 40 | 360 | 1
|  |  |  | 70 | 360 | 1
|  |  |  | 100 | 360 | 1
|  |  |  | 400 | 360 | 1
|  |  |  | 700 | 360 | 1
|  |  |  | 1000 | 360 | 1